## ABS Recycling with CB removal
ABS Plastic Recycling Calculator Worksheet - With CB extraction
Instructions: Please feel free to use the worksheet below to estimate the energy requirements for various processes including both "mechanical recycling" and the broad category of "chemical recycling" (including processes involving solvents, depolymerization to monomers, or pyrolysis). As you go through the form, please read each step carefully and enter data to the best of your knowledge in cells highlighted in bright blue. We realize that some information about your proposed process may be missing at this early stage, but please use your best realistic estimates for each step. The results highlighted in bright green cells in Line 9-9 and 9-10 may be used as inputs for secondary polymers in Rows 10,12, 24 and 26 of the "Calculator" tab. Please use the "Notes" column (column G) after each entry to provide a BRIEF explanation to help us better understand the logic and uncertainties of the calculation. We may ask for this completed sheet and the completed "Calculator" worksheet during the review process or after your project is selected for award. If you have any questions about the calculations, please reach out to to the REMADE Institute at contact@remadeinstitute.org
Section | Line | Question for consideration or Result | Entry | Result (MJ/kg of product) | Notes
1: Collection | 1-1 | How many kg of waste material must be collected to ultimately recover 1 kg of the product polymer? If the product is one of several products recovered from the mixture (including by other means), you can estimate an overall product yield of the mix and calculate this entry based on that yield (i.e. the inverse of the yield). The number must be greater than 1, and should most likely between 1.2 and 1.5. After entering the number, proceed to Section 2. | 1.2 |  | 1.2 kg of waste is required to recover 1kg of the product polymer.
| 1-2 | Collection energy |  | 0.6
2: Sorting and Material Preparation | 2-1 | Does the collected material need processing such as size reduction, sorting, removal of contamination to prepare it for downstream processes? If "Yes", enter "1" at right and proceed to Line 2-2. If "No", enter "0" and proceed to the relevant section below for the next processing step (e.g. Section 3 for solvent-based recycling). | 1
| 2-2 | How many mechanical conveying steps are involved to prepare the material for chemical processing or extrusion (in the case of mechanical recycling)? The number should be at least 2 greater than the sum of entries in Lines 2-4, 2-6, 2-8, 2-10 and 2-12. Enter the number at right, which is the multiplier for number of conveyors. Proceed to Line 2-4. | 7 |  | 7 conveying steps are assumed
| 2-3 | Energy for material conveying |  | 1.68
| 2-4 | How many size reduction steps? The number is typically 2 if reducing from large objects to flakes, but can be 1 if feed to the chemical process is larger than about 20 mm. Proceed to Line 2-6. | 2 |  | 2 size reducting steps are assumed
| 2-5 | Energy for Size Reduction |  | 1.32
| 2-6 | How many total steps involve screening, magnets or eddy current separators to prepare the material for chemical recycling? After entering the number, proceed to Line 2-8. | 2 |  | 2 screening, magnets steps are assumed
| 2-7 | Energy for screening, magnets or eddy current separators |  | 0.48
| 2-8 | How many total steps involve air separations or dry cleaning? After entering the number, proceed to Line 2-10. | 1 |  | 1 air separation or dry cleaning is assumed
| 2-9 | Energy for air separations or dry cleaning |  | 0.24
| 2-10 | How many total steps involve wet density separations or cleaning followed by drying? After entering the number, proceed to Line 2-12. | 1 |  | 1 density separation is assumed
| 2-11 | Energy for wet density separations or cleaning followed by drying |  | 0.36
| 2-12 | How many total steps involve optical sorting? After entering the number, proceed to Line 2-14. | 1 |  | 1 optical sorting is assumed
| 2-13 | Energy for optical sorting steps |  | 0.24
| 2-14 | Enter energy (MJ per kg of final secondary polymer) for any additional transportation, mechanical recycling or sorting processes not captured thus far in Section 2. Proceed to the relevant section below for the next processing step (e.g. Section 3 for solvent-based recycling). |  |  | N/A
| 2-15 | Energy of other processes |  | 0
| 2-16 | Total Energy for Sorting and Material Preparation |  | 4.32
3: Solvent-based recycling | 3-1 | How much solvent is used (on a weight ratio to the final amount of polymer product) to dissolve the polymer? The ratio should typically be between 5 and 15 to ensure rapid dissolution and to keep energy use reasonable. Proceed to Line 3-2. | 20 |  | 1:20 ratio was used
| 3-2 | Enter the specific heat capacity of the slurry containing polymer and solvent (in units if kJ/kg/K). You can estimate the slurry specific heat capacity based on the solvent heat capacity. Several solvents are listed in the "EE CO2 solvents+processes" tab, or you can look up elsewhere or estimate. Proceed to Line 3-3. | 1.904 |  | value for ethly acetate, used as the solvent
| 3-3 | Enter the latent heat of vaporization of the solvent (in units if kJ/kg). Several solvents are listed in the "EE CO2 solvents+processes" tab, or you can look up elsewhere or estimate. Proceed to Line 3-4. | 365.7 |  | Value for ethyl acetate
| 3-4 | What is the expected dissolution temperature in degrees C? Proceed to Line 3-5. | 70 |  | Solubilitzation process is at 70˚C
| 3-5 | What fraction of the targeted polymer will be recovered after dissolution and reprecipitation? Proceed to Line 3-6. | 0.9 |  | 90% yield
| 3-6 | If the heating source for boiling off solvents is using natural gas, enter "1" at right. If heating uses electricity, enter "0.3". Proceed to Line 3-8. | 0.3 |  | Hot plate uses electricity
| 3-7 | Energy input to heat up slurry (from 20˚C) for dissolution |  | 7.404444
| 3-8 | Enter the energy to convey material, slurry and solution, including filtration of insolubles. Number should be approximately 1 MJ/kg, but enter alternative if available. Proceed to Line 3-10. |  |  | N/A
| 3-9 | Enter the energy to convey material, slurry and solution, including filtration of insolubles |  | 0
| 3-10 | How much anti-solvent (in kg per kg of final product) is used to precitatate the polymer? Number should be much less than the value entered in Line 3-1, but should be non-zero. Procees to Line 3-11. | 1 |  | Assume we add 1 part of methanol to precipitate the ABS polymer
| 3-11 | Enter the latent heat of vaporization of the anti-solvent (in units if kJ/kg). Several solvents are listed in the "EE CO2 solvents+processes" tab, or you can look up elsewhere or estimate. Proceed to Line 3-12. | 113 |  | Value for methanol
| 3-12 | What is the boiling point of the solvent in degrees C? See "EE CO2e solvents+processes" or a suitable reference. Proceed to Line 3-13. | 77.1 |  | Value for ethyl acetate
| 3-13 | What is the boiling point of the anti-solvent in degrees C? See "EE CO2e solvents+processes" or a suitable reference. Proceed to Line 3-19. | 64.7 |  | Value for methanol
| 3-14 | This is the lower of the two boiling points of the solvent and anti-solvent? | 64.7
| 3-15 | Energy to heat liquid mixture up to the lower boining point (per kg of polymer product) |  | 6.619573
| 3-16 | Energy to boil off solvent (when it is lower boiling) per kg of polymer end product |  | 0
| 3-17 | Energy to boil off anti-solvent (when it is lower boiling) per kg of polymer end product |  | 0.4185185
| 3-18 | Energy to remove liquid from precipitated polymer. This assumes 1 part liquid per part solid, heating the solid/liquid from 20˚C to the boiling point of the solvent, and vaporizing the solvent. |  | 0.6479298
| 3-19 | How much energy is required (per kg of solvent) to clean up and purify the solvent after separation from the polymer and the anti-solvent? Proceed to Line 3-20. | 1 |  | Reuse of solvents
| 3-20 | How much energy is required (per kg of ant-solvent) to clean up and purify the anti-solvent after separation from the polymer and the asolvent? Proceed to Line 3-22. | 1 |  | Reuse of Anti-solvent
| 3-21 | Energy to treat solvent and anti-solvent (per kg of polymer end product) |  | 21
| 3-22 | What % of the solvent is lost in each batch run? Use 1% as a default unless there are better numbers. Proceed to Line 3-23. | 1%
| 3-23 | What is the embodied energy of the solvent? See "EE CO2e solvents+processes" or suitable reference. Proceed to Line 3-24. | 35 |  | Estimate for ethyl Acetate
| 3-24 | How much energy is required to treat the solvent (per kg of solvent that is lost)? Proceed to Line 3-26. | 1
| 3-25 | Embodied energy consumption due to solvent use |  | 8
| 3-26 | What % of the anti-solvent is lost in each batch run? Use 1% as a default unless there are better numbers. Proceed to Line 3-27. | 1%
| 3-27 | What is the embodied energy of the anti-solvent? See "EE CO2e solvents+processes" or suitable reference. Proceed to Line 3-28. | 36.5 |  | Estimate for methanol
| 3-28 | How much energy is required to treat the anti-solvent (per kg of solvent that is lost)? Proceed to Line 3-30 | 1
| 3-29 | Embodied energy consumption due to solvent use |  | 0.4166667
| 3-30 | Extraction of Carbon Black (CB)
| 3-31 | How much water is used (on a weight ratio to the final amount of polymer product) to extract CB? The ratio should typically be between 0-1 to ensure. | 1 |  | 1:1 ratio for the extraction
| 3-32 | Enter the specific heat capacity of the slurry containing polymer and water (in units if kJ/kg/K). | 4.18 |  | Estimate for Water
| 3-33 | Enter the latent heat of vaporization of the water (in units if kJ/kg). | 2260 |  | Estimate for Water
| 3-34 | What is the embodied energy of the water? See "EE CO2e solvents+processes" or suitable reference. Proceed to Line 3-28. | 0.02 |  | Estimate for Water
| 3-35 | What fraction of the targeted polymer will be recovered after dissolution and reprecipitation? | 1
| 3-36 | Energy input to extraction CB at room temperature |  | 0.418
| 3-37 | Enter energy (MJ per kg of final secondary polymer) for any additional processes related to Section 3. Proceed to Section 8.
| 3-38 | Energy of other processes in solvent-based recycling |  | 0
| 3-39 | Total Energy for Solvent-based Recycling Processes |  | 23.50847
4: PET Chemical Recycling back to PET | 4-1 | Is this process being used? If "Yes" enter "1" and proceed to Line 4-2. If "No" enter "0".
| 4-2 | Enter the energy to depolymerize PET (in MJ/kg of PET product)? This could include heating and maintaining at desired temperature, for example. Proceed to Line 4-3.
| 4-3 | Enter the energy (in MJ/kg of PET product) to convey material, slurry and solution, including filtration of insolubles. Number should be approximately 1 MJ/kg, but enter alternative if available. Proceed to Line 4-4.
| 4-4 | Enter the energy (in MJ/kg of PET product) to separate monomers from other process liquids. This could include processes such as centrifugation, extraction, devolatilization or others, so BRIEFLY describe the process in the "Notes" column. Proceed to Line 4-5.
| 4-5 | Enter the energy (in MJ/kg of PET product) to recover solvents, anti-solvents and catalysts. This could include electrolysis to recover acids and bases, for example, and it can also include processes to remove contaminants such as soluble additives. Please BRIEFLY describe the process in the "Notes" column. Proceed to Line 4-6.
| 4-6 | Enter the energy input (in MJ/kg of PET product) due to embodied energy of make-up solvents, catalysts and other materials. Expect 1% losses. Please BRIEFLY mention the materials and make-up rates in the "Notes" column. Proceed to Line 4-7.
| 4-7 | Enter the energy input (in MJ/kg of PET product) to treat the lost solvents, catalysts and other materials such that they can be discharged or disposed of properly. Please BRIEFLY discuss in the "Notes" column. Proceed to Line 4-8.
| 4-8 | Enter the energy input (in MJ/kg of PET product) to convert the depolymerization product to dry terephthalic acid. Please mention the steps in the "Notes" column. Proceed to Line 4-9.
| 4-9 | Enter the energy input (in MJ/kg of PET product) due to embodied energy of any needed co-monomers, including energy to adequately purify ethylene glycol. Please discuss BRIEFLY in the "Notes" colum. Proceed to Line 4-10.
| 4-10 | Enter the energy (in MJ/kg of PET product) to polymerize PET from terephthalic acid and ethylene glycol monomers. You may enter 4.4 MJ/kg as an estimate at right (estimated based on PlasticsEurope data), or calculate separately using other sources of data. Proceed to Section 8.
| 4-11 | Total Energy for Depolymerization and Repolymerization of PET |  | 0
5: PS Chemical Recycling (pyrolysis or other) | 5-1 | Is this process being used? If "Yes" enter "1" and proceed to Line 5-2. If "No" enter "0".
| 5-2 | How many kg of of polystyrene are required to produce 1 kg of secondary polystyrene ? Number should likely be between 1.1 and 1.5. Proceed to Line 5-3.
| 5-3 | Enter pyrolysis temperature in degrees C. Proceed to Line 5-5.
| 5-4 | Energy to reach pyrolysis temperature (assuming 2 kJ/kg/K) |  | 0
| 5-5 | How much pyrolysis product is used as a heat source for the reaction (per kg of secondary polystyrene produced)? Proceed to Line 5-6.
| 5-6 | What is the heat of combustion (in MJ/kg) of the fuel from Line 5-5? You may assume default value of 40 MJ/kg. Proceed to Line 5-9.
| 5-7 | Energy to heat the reactor from recovered gas or other fuels from the pyrolysis of PS |  | 0
| 5-8 | Additional energy input required (per kg of secondary PS produced) |  | 0
| 5-9 | Energy to treat waste materials from the process (e.g. waste water containing halogens) per kg of polymer produced. Describe the treatment process BRIEFLY in the "Notes" column. Proceed to Line 5-10.
| 5-10 | Energy to separate and purify styrene monomer (per kg of PS product). Describe the process BRIEFLY in the "Notes" column. Proceed to Line 5-11.
| 5-11 | Energy to convert styrene to PS (in MJ/kg of polymer). Default is approximately 25 MJ/kg. Proceed to Section 8.
| 5-12 | Total Energy for Depolymerization and Repolymerization of PS |  | 0
6: Pyrolysis to produce PE and/or PP | 6-1 | Is this process being used? If "Yes" enter "1". If "No" enter "0". Proceed to Line 6-2.
| 6-2 | How many kg of polyolefins are required to produce 1 kg of secondary polyolefins? Number should likely be greater than 1.2 but less than 1.5. Proceed to Line 6-3.
| 6-3 | Enter pyrolysis temperature in degrees C. Proceed to Line 6-5.
| 6-4 | Energy to reach pyrolysis temperature (assuming 2 kJ/kg/K) |  | 0
| 6-5 | How much pyrolysis product is used as a heat source for the reaction (per kg of secondary polyolefins produced)? Proceed to Line 6-6.
| 6-6 | What is the heat of combustion (in MJ/kg) of the fuel from Line 6-5? Assume default value of 40 MJ/kg. Proceed to Line 6-9.
| 6-7 | Energy to heat the reactor from recovered gas or other fuels from the pyrolysis of polyolefins |  | 0
| 6-8 | Additional energy input required (per kg of secondary polyolefins produced) |  | 0
| 6-9 | Energy to treat waste materials from the process (e.g. waste water containing halogens) per kg of polymer produced. Proceed to Line 6-10.
| 6-10 | Energy to convert oil to polymer (in MJ/kg of polymer). Default is approximately 30 MJ/kg. Proceed to Section 8.
| 6-11 | Energy of pyrolysis of polyolefins and repolymerization |  | 0
7: Other "chemical recycling" | 7-1 | Calculated energy to convert waste polymer to new polymer (other process) (Enter in bright blue cell at right and provide separate sheet for calculations) |  | 0
8: Extrusion and Compounding | 8-1 | Conveying energy assuming feed and take-away. |  | 0.4
| 8-2 | A 100% yield is assumed for the extrusion step. Proceed to Line 8-4.
| 8-3 | Extrusion energy per kg of polymer |  | 6
| 8-4 | Is the process with PET so that solid-stating is used to convert to bottle grade PET? Is "Yes" enter "1" at right. Proceed to Line 8-6. |  |  | N/A
| 8-5 | Energy for PET solid-stating |  | 0
| 8-6 | Enter energy (MJ per kg of final secondary polymer) for any additional processes related to Section 8. Examples could include additional compounding stages, post-drying, etc. beyond the normal processes for extrusion compounding. Proceed to Section 9. |  |  | N/A
| 8-7 | Additional Energy |  | 0
| 8-8 | Total Energy for Extrusion and Compounding to produce pellets |  | 6.4
9: Results Summary | 9-1 | Collection energy (from Line 1-3) |  | 0.6
| 9-2 | Total Energy for Sorting and Material Preparation (from Line 2-17) |  | 4.32
| 9-3 | Total Energy for Solvent-based Recycling Processes (from Line 3-23) |  | 23.50847
| 9-4 | Total Energy for Depolymerization and Repolymerization of PET (from Line 4-9) |  | 0 | N/A
| 9-5 | Total Energy for Depolymerization and Repolymerization of PS (from Line 5-7) |  | 0 | N/A
| 9-6 | Energy of pyrolysis of polyolefins and repolymerization (from Line 6-6) |  | 0 | N/A
| 9-7 | Calculated energy to convert waste polymer to new polymer (other chemical recycling process) (from Line 7-1) |  | 0 | N/A
| 9-8 | Total Energy for Extrusion and Compounding to produce pellets (from Line 8-8) |  | 6.4
| 9-9 | Total Process Energy to Produce Pellets from Waste Stream |  | 34.82847 | Use this in the "Calculator" tab.
| 9-10 | Calculated CO2e (divide Energy by 20 for an estimate) |  | 1.741423 | Use this in the "Calculator" tab.
Note on D33: Brian Riise: We are ignoring any heat losses here and elsewhere.
Note on D62: Brian Riise: We are ignoring any heat losses here and elsewhere.

## EE CO2e solvents+processes
Useful Data for Calculating Embodied Energy and CO2 equivalent Emissions for Solvent-based and Chemical Recycling Processes
Embodied Energy (EE), CO2 equivalent (CE) and Thermal Data (source: Perry's Chemical Engineering Handbook) for Solvents
Solvent/ Monomer | Emb. Energy (MJ/kg) (from Simapro except as noted) | CO2e (kg/kg) (from Simapro except as noted) | ΔHvap (kJ/kg) | Cp (kJ/kg-K) | Tboiling (˚C) | Energy to go from ambient (293K) to Tboiling, q=mCpΔT (kJ/kg)
Ethylene | 69.8 | 1.38 | 483 | n/a | -103.8 | n/a
Ethylene Glycol | 52.3 | 1.56 | 800 | 2.1 | 197 | 372
Propylene | 69.3 | 1.24 | 438 | 2.15 | -47.8 | n/a
Acetone | 46.8 | 1.25 | 522 | 2.15 | 56 | 77
Toluene | 58.9 | 0.903 | 361 | 1.72 | 110.6 | 156
Xylene | 56.7 | 0.758 | 336 | 1.72 | 140 | 206
Methanol | 36.5 | 0.912 | 1100 | 2.53 | 64.8 | 113
Styrene | 90.9 | 4.6 | 400 | 2.27 | 145 | 284
Water | 0.02 | 0.001 | 2260 | 4.18 | 100 | 334
Ethanol | 47 | 1.3 | 839 | 2.46 | 78.4 | 143
Methyl Ethyl Ketone (MEK) | 62 | 1.9 | 494 | 2.19 | 78.6 | 128
Ethyl Acetate | 35 | 0.1 | 365.7 | 1.904 | 77.1
Process Energies of Interest for Mechanical Recycling
All values for energy below (except extrusion and solid stating) are electrical energy x 3 to consider national average base energy to electricty conversion. See https://www.eia.gov/todayinenergy/detail.php?id=41193
CO2e is estimated using a typical relation of 20 MJ per kg of CO2e
Process | Energy (MJ/kg of material) | CO2e (kg/kg) | Comments
Collection | 0.5 | 0.025 | Typically this is a small fraction of energy compared with a total of all the other processes
Size Reduction step | 0.55 | 0.0275 | Estimate based on 50 kW for shredder or granulator with 1 MT/hr feed capacity. (50 kW-hr/MT==>0.18MJ/kg)
Each conveying to step | 0.2 | 0.01 | Rough estimate for simple conveying such as pneumatic conveyor or conveyors
Screening or magnet steps | 0.2 | 0.01 | Rough estimate for simple dry sorting steps
Air separation cleaning | 0.2 | 0.01 | Rough estimate for air separation
Wet density separations or cleaning + drying | 0.3 | 0.015 | Estimate based on 50 kW for 2 MT/hr ==>0.09 MJ/kg
Optical Sorting step | 0.2 | 0.01 | Rough estimate for optical sorting step
Extrusion | 6 | 0.3 | Average energy value for extrusion of materials from Ashby, 2013.
Note on C15: Brian Riise: need source
Note on D15: Brian Riise: need source
Note on C16: Brian Riise: need source
Note on D16: Brian Riise: need source
Note on C17: Brian Riise: need source
Note on D17: Brian Riise: need source
Note on C26: Brian Riise: Electricity energy is divided by 0.3, which is the national average efficiency to convert heat to electricity.

## EE CO2e
Suggested Embodied Energy (EE) and CO2 equivalent (CE) Data for Calculator
| Emb. Energy (MJ/kg) |  | CO2e (kg/kg) |  | Casting Processes |  | Deformation Processing |  | Polymer Molding |  | Polymer Extrusion |  | Data Source(s)
Material | Primary (virgin) | Secondary (mechanically recycled) | Primary (virgin) | Secondary (mechanically recycled) | Emb. Energy (MJ/kg) | Emissions CO2e (kg/kg) | Emb. Energy (MJ/kg) | Emissions CO2e (kg/kg) | Emb. Energy (MJ/kg) | Emissions CO2e (kg/kg) | Emb. Energy (MJ/kg) | Emissions CO2e (kg/kg)
Iron_Steel | 23 | 7.3 | 2.19 | 0.44
Low Carbon steel | 26.5 | 7.3 | 1.8 | 0.44 | 11.6 | 1.8 | 4.5 | 0.34 | 11.6 | 1.8 | 4.5 | 0.34 | Ashby (mid-point)
Low alloy steel (cranskshafts and tools) | 32.5 | 8.6 | 2 | 0.52 | 11.5 | 0.85 | 10.5 | 0.8 | 11.5 | 0.85 | 10.5 | 0.8 | Ashby (mid-point)
Cast Iron | 18 | 1.5 | 10.5 | 0.51 | 10.5 | 0.79 |  |  | 10.5 | 0.79 |  |  | Ashby (mid-point)
Stainless_Steel | 84.5 | 12 | 4.95 | 0.725 | 11 | 0.85 | 8.2 | 0.6 | 11 | 0.85 | 8.2 | 0.6 | Ashby (mid-point)
Aluminum | 210 | 26 | 12 | 2.1 | 11.6 | 0.87 | 5.1 | 0.21 | 11.6 | 0.87 | 5.1 | 0.21 | Ashby (mid-point)
Magnesium alloys | 315 | 36 | 24.5 | 2.9 | 11.7 | 0.88 | 5.2 | 0.4 | 11.7 | 0.88 | 5.2 | 0.4 | Ashby (mid-point)
Titanium alloy | 685 | 87 | 46.5 | 5.2 | 13.3 | 0.85 | 14.5 | 1.15 | 13.3 | 0.85 | 14.5 | 1.15 | Ashby (mid-point)
Copper alloys | 59 | 13.5 | 3.7 | 0.825 | 9.1 | 0.69 | 0.95 | 0.16 | 9.1 | 0.69 | 0.95 | 0.16 | Ashby (mid-point)
Lead alloys | 27 | 7.45 | 2 | 0.45 | 5.4 | 0.41 | 0.35 | 0.027 | 5.4 | 0.41 | 0.35 | 0.027 | Ashby (mid-point)
Zinc (die cast) alloys | 60 | 11 | 4.1 | 0.67 | 6.85 | 0.51 | 1.85 | 0.15 | 6.85 | 0.51 | 1.85 | 0.15 | Ashby (mid-point)
Zinc alloys | 54.4 | 11 | 3.2 | 0.67 | [8 empty] | Ashby (mid-point)
Nickel-Chromium alloy | 181.5 | 33 | 11.5 | 2 | 11 | 0.815 | 4.9 | 0.39 | 11 | 0.815 | 4.9 | 0.39 | Ashby (mid-point), Forging (rolling)
Nickel-based superalloys | 232.5 | 11.5 | 35.6 | 4,3 | 10.5 | 0.775 | 4.35 | 0.325 | 10.5 | 0.775 | 4.35 | 0.325 | Ashby (mid-point), Forging (rolling)
Silver | 1475 | 155 | 100 | 9.3 | 7.05 | 0.53 | 2.6 | 0.195 | 7.05 | 0.53 | 2.6 | 0.195 | Ashby (mid-point)
Gold | 252500 | 684.5 | 26500 | 43 | 6.3 | 0.48 | 1.35 | 0.125 | 6.3 | 0.48 | 1.35 | 0.125 | Ashby (mid-point)
Platinum | 271000 | 12561 | 14750 | 367 | [8 empty] | Ashby (mid-point) for primary, Simapro for secondary
Nickel | 150 | 6.2 | 9 | 0.7 | [8 empty] | Ashby (mid-point)
Palladium | 5500 |  | 425.5 | [9 empty] | Ashby (mid-point)
Rhodium | 14200 |  | 1100 | [9 empty] | Ashby (mid-point)
Iridium | 2100 |  | 165 | [9 empty] | Ashby (mid-point)
PP | 79 | 50 | 3.05 | 2.1 |  |  |  |  | 21.5 | 1.6 | 6.2 | 0.465 | Ashby (mid-point)
PE | 81 | 50 | 2.75 | 2.85 |  |  |  |  | 23.9 | 1.8 | 6.3 | 0.47 | Ashby (mid-point)
PET | 85 | 39 | 3.9 | 2.35 |  |  |  |  | 19.65 | 1.515 | 6.1 | 0.46 | Ashby (mid-point)
LDPE | 67.5 | 50 | 2.75 | 2.85
HDPE | 80 | 40 | 3.259259 | 2.28
PVC | 59 | 36 | 2.5 | 2.15 |  |  |  |  | 14.65 | 1.115 | 5.95 | 0.445 | Ashby (mid-point)
PES (polysulfone) | 71.5 |  | 3
PUR (polyurethane) | 87 | 29.6 | 3.7 | 1.26
PUR foam | 109 |  | 4.5 | [5 empty] | 17.85 | 1.43 | 6.95 | 0.54 | Ashby (mid-point)
ABS | 94.5 | 46.5 | 3.8 | 2.8 |  |  |  |  | 19 | 1.45 | 6.1 | 0.46 | Ashby (mid-point)
PS | 97 | 47.5 | 3.8 | 2.85 |  |  |  |  | 17.4 | 1.305 | 6.05 | 0.455 | Ashby (mid-point)
Polycarbonate | 108.5 | 42.5 | 6 | 2.55 |  |  |  |  | 18.55 | 1.4 | 6.1 | 0.455 | Ashby (mid-point)
Polyamide_Nylon | 122.5 | 42.5 | 7.95 | 2.555 |  |  |  |  | 22 | 1.625 | 6.2 | 0.465 | Ashby (mid-point)
Polyactide (PLA) | 51.5 | 36.5 | 3.6 | 2.2 |  |  |  |  | 16.2 | 1.21 | 6 | 0.45
Polyester | 71.5 | 3 | [6 empty] | 27 | 2.2
Phenolics | 79 |  | 3.6 | [5 empty] | 27.5 | 2.2
Nat_Rubber | 67.5 |  | 2.1 | [5 empty] | 16 | 1.3 |  |  | Ashby (mid-point)
Butyl_Rubber_Synthetics | 118 |  | 6.6 | [5 empty] | 15 | 1.3 |  |  | Ashby (mid-point)
Ethylene Vinyl Acetate (EVA) | 79 | 46 | 2.1 | 2.8 |  |  |  |  | 14.5 | 1.15 | 5.7 | 0.455 | Ashby (mid-point)
Paper_Cardboard | 51.5 | 1.15 | 19.5 | 0.76 |  |  |  |  | 0.49 | 0.0245 |  |  | Ashby (mid-point), Construction process
Eglass_Fiber | 65.5 |  | 3.515 | [5 empty] | 2.605 | 0.208 | 39.55 | 3.215 | Ashby (mid-point), fabric production and prepreg production
Cotton | 46 |  | 2.55 | [5 empty] | 2.605 | 0.208 |  |  | Ashby (mid-point), fabric production
Systems (unit as specified)
Desktop computer, without screen | 4783 |  | 274 | [9 empty] | Ashby
Laptop Computer | 3013 |  | 250 | [9 empty] | Ashby
Small electronic devices (per kg) | 3000 |  | 300 | [9 empty] | Ashby (mid-point)
LCD displays (per m2) | 3350 |  | 335 | [9 empty] | Ashby (mid-point)
Laser jet printer | 907 |  | 68 | [9 empty] | Ashby
Subsytems, per unit
Printed wiring board, desktop PC motherboard | 2830 |  | 162 | [9 empty] | Ashby
Printed wiring board, laptop PC motherboard | 4670 |  | 267 | [9 empty] | Ashby
hard disk drive | 141 |  | 8 | [9 empty] | Ashby (mid-point)
CD-ROM/DVD-ROM drive | 200 |  | 10 | [9 empty] | Ashby (mid-point)
Power supply | 574 |  | 30 | [9 empty] | Ashby
Fan | 254 |  | 12 | [9 empty] | Ashby
Keyboard (per unit) | 468 |  | 27 | [9 empty] | Ashby
Mouse devices, optical with cable, per unit | 93 |  | 6 | [9 empty] | Ashby
Toner module, laser jet | 217.5 |  | 10.5 | [9 empty] | Ashby (mid-point)
CPU | 248.76 | [11 empty] | EEBC Version 2.0
CRT | 864.828 | [11 empty] | EEBC Version 2.0
LCD | 251.316 | [11 empty] | EEBC Version 2.0
notebook | 500.076 | [11 empty] | EEBC Version 2.0
computer_average | 441.432 | [11 empty] | EEBC Version 2.0
mobile_phone | 1666.656 | [11 empty] | EEBC Version 2.0
CRT_glass | 853.1711 | [11 empty] | EEBC Version 2.0
E_waste_copper |  | 1.8 |  | 0.2 | [8 empty] | EEBC Version 2.0
E_waste_lead | [12 empty] | EEBC Version 2.0
Printed circuit board | 11880 |  | 1723 | 0 | [8 empty] | EEBC Version 2.0
References: | Ashby, MF, Materials and the Environment : Eco-Informed Material Choice, 2nd Edition, 2013. |  |  |  | Ashby, MF, Materials and the Environment : Eco-Informed Material Choice, 2nd Edition, 2013. |  | Ashby, MF, Materials and the Environment : Eco-Informed Material Choice, 2nd Edition, 2013. |  | Ashby, MF, Materials and the Environment : Eco-Informed Material Choice, 2nd Edition, 2013. |  | Ashby, MF, Materials and the Environment : Eco-Informed Material Choice, 2nd Edition, 2013.
| Simapro, https://simapro.com/ . Data accessed November 2019. |  |  |  | Simapro, https://simapro.com/ . Data accessed November 2019. |  | Simapro, https://simapro.com/ . Data accessed November 2019. |  | Simapro, https://simapro.com/ . Data accessed November 2019. |  | Simapro, https://simapro.com/ . Data accessed November 2019.

## Charts
| Em. Energy (MJ/kg) |  | CO2 equivalent (kg/kg)
Primary ABS | 94.5 | Primary ABS | 3.8
Solvent-based recycling | 34.8 | Solvent-based recycling | 1.74